## Cover Page
Dell's Preferred Supplier List |  |  |  | Document Number: ENG0020085
Title: PROC, DFM Reporting |  |  | Revision: A00-00
Dell Controlled Print
DELL ISG PWB Supplier
DFM Reporting Requirements
DOC,PROC,SPEC,ISG,PCB,DFM
Number: ENG0020085
Revision: A00-00
Owner: Dell Component Engineering
A00 Original Release
Authors
Brad Carleen
Steve Ethridge
"

## Read Me
Purpose: The purpose of this document is to provide a consistent and complete format for all PWB Supplier Design for Manufacture (DFM) feedback
Scope: This document defines the content and format of the Dell PWB DFM reports. It also defines the responsibilities of Dell and the PWB suppliers associated with DFM reporting both for development (X rev) and production (A rev) part numbers. Engineering is responsible for technical content of the DFM. ISG E-CAD owns management of the DFM process. This document will be maintained by ISG CE, who will be responsible for review/update
Responsibilities
PWB fabricator: Review Dell EMC data for errors and alignment to fabricators design rules and capabilites. Document stack-up, concerns and deviation requests using Dell EMC format. DFM responses expected within 28 hours of data release unless specified in the FAB print, SD or read me files.
Dell EMC E-Cad: Owns management of the DFM process for Dell EMC designed part numbers.
ODM: Owns management of the DFM process for ODM designed part numbers.
Dell ISG CE: Owns DFM form format content, responsible for DFM form review and updates.

## Revision
Revision | PCO # | Revision Description | Approver Function | Approved By | Date
A00 | PCO42526 | L-Dell/L-EMC Combined DFM | E-Cad | Hood/Paul | 2019-06-26

## DFM Report
DFM REPORT
Company Name: | [5 empty] | Approved Site(s) |  |  |  | Date: | 22/07/2020
Dell P/N and rev: |  | LA-J842P
Fab Print Gerber Rev: |  | X01
PWB Supplier P/N:
Panelization
Item | [10 empty] | Conclusion
Profile Dimension |  |  |  |  | Piece Size (length x width) |  |  | 14.622" x 13.5276 |  |  | ok
[5 empty] | Array Size (length x width) |  |  | 14.622" x 14.315" |  |  | ok
[5 empty] | No. of Boards in Array |  |  | 1 |  |  | ok
Working Panel |  |  |  |  | Panel Size (length x width) |  |  | 18.2" x 16.1" |  |  | ok
[5 empty] | No. of Boards on Panel |  |  | 1 |  |  | ok
Laminate |  |  |  |  | Sheet Size (length x width) |  |  | 48.5" x 36.5" |  |  | ok
[5 empty] | No. of Boards on Sheet |  |  | 4 |  |  | ok
Percent Utilization |  |  |  |  | Panel Utilization (%) |  |  | 71.43% |  |  | ok
[5 empty] | Sheet Utilization (%) |  |  | 70.94% |  |  | ok
Surface Finish |  |  |  |  | OSP |  |  | Gold Fingers - Tie Bar Connection |  | No | ok
Aspect Ratio |  |  |  |  | 7.4:1 |  |  | HDI |  | No | ok
Required coupons |  |  |  |  | IST | SI | Hi-Pot |  |  | YES | ok
Impedance Control |  |  |  |  | YES |  |  | Coupons Provided |  | YES | ok
Stackup Drawing Number (L-EMC) |  |  |  |  | Planar_14L_BU |  |  | 10 Degree Rotation (Yes/No) |  | No | ok
Stack-up
Material Requirement | [10 empty] | Conclusion
Material Requirement |  |  | IT170GRA1 RTF2(RG311) | [7 empty] | ok
Material Class |  |  | N/A | [7 empty] | ok
Tg [C] |  |  | Tg>150 | [7 empty] | ok
Nominal Board Thickness |  |  | 76 |  | Tolerance |  |  | +/-10% |  |  | ok
Layer Count |  | 14 | [8 empty] | ok
Attach stack up here (copy from fab print)
Stack-up Analysis
Material specified |  |  | Required Thk.(mil) |  | Construction |  | Estimated Thk.(mil) |  | Tolerance | Dk | Conclusion
L1 |  |  | 1.9 |  |  |  | 1.9
Prepreg |  |  | 2.7 |  | 1080*1 |  | 2.9 |  |  | 3.65 | ok
L2 |  |  | 1.2 |  |  |  | 1.2
Core |  |  | 3 |  | 1086*1 |  | 3 |  |  | 3.78 | ok
L3 |  |  | 1.2 |  |  |  | 1.2
Prepreg |  |  | 6 |  | 1086*2 |  | 6.45 |  |  | 3.59 | ok
L4 |  |  | 1.2 |  |  |  | 1.2
Core |  |  | 3 |  | 1086*1 |  | 3 |  |  | 3.78 | ok
L5 |  |  | 1.2 |  |  |  | 1.2
Prepreg |  |  | 6 |  | 1086*2 |  | 6.45 |  |  | 3.59 | ok
L6 |  |  | 1.2 |  |  |  | 1.2
Core |  |  | 3 |  | 1086*1 |  | 3 |  |  | 3.78 | ok
L7 |  |  | 2.4 |  |  |  | 2.4
Prepreg |  |  | 7 |  | 1080*2 |  | 5.3 |  |  | 3.65 | ok
L8 |  |  | 2.4 |  |  |  | 2.4
Core |  |  | 3 |  | 1086*1 |  | 3 |  |  | 3.78 | ok
L9 |  |  | 1.2 |  |  |  | 1.2
Prepreg |  |  | 6 |  | 1086*2 |  | 6.45 |  |  | 3.59 | ok
L10 |  |  | 1.2 |  |  |  | 1.2
Core |  |  | 3 |  | 1086*1 |  | 3 |  |  | 3.78 | ok
L11 |  |  | 1.2 |  |  |  | 1.2
Prepreg |  |  | 6 |  | 1086*2 |  | 6.45 |  |  | 3.59 | ok
L12 |  |  | 1.2 |  |  |  | 1.2
Core |  |  | 3 |  | 1086*1 |  | 3 |  |  | 3 | ok
L13 |  |  | 1.2 |  |  |  | 1.2
Prepreg |  |  | 2.7 |  | 10801*1 |  | 2.9 |  |  | 3.65 | ok
L14 |  |  | 1.9 |  |  |  | 1.9
Total Thickness |  |  | 76 |  |  |  | 75.5 |  |  |  | ok
Material Details
Core / Prepreg |  |  | Identification |  | Thickness(MIL) |  | Tolerance |  | Resin Content (%) |  | Conclusion
Prepreg |  |  | 1080 |  | 3.1 |  |  |  | 65% |  | ok
Prepreg |  |  | 1086 |  | 3.8 |  |  |  | 68% |  | ok
Core |  |  | 3mil 1/1 |  | 3 |  | +/-0.5mil |  |  |  | ok
Impedance
Impedance Design Review
Type | Layer | Z0(ohms) | Measure | Guard Band | Design |  | Compensation |  | Finish |  | Conclusion
[5 empty] | LW(mil) | LS(mil) | LW(mil) | LS(mil) | LW(mil) | LS(mil)
Diff | L1 | 85ohm +/-15% | Coupon |  | 5 | 7 | 5.9 | 6.1 | 5.1 | 6.9 | ok
Diff | L1 | 100ohm +/-15% | Coupon |  | 4 | 14 | 4.95 | 13.05 | 4.15 | 13.85 | ok
Single | L1 | 40ohm +/-15% | Coupon |  | 6.75 | / | 7.9 | / | 7.1 | / | ok
Single | L1 | 50ohm +/-15% | Coupon |  | 4.3 | / | 5.3 | / | 4.5 | / | ok
Diff | L3 | 85ohm +/-10% | Coupon |  | 4.4 | 7 | 5.25 | 6.15 | 4.25 | 7.15 | OK
Diff | L3 | 100ohm +/-10% | Coupon |  | 3.4 | 14 | 4.4 | 13 | 3.4 | 14 | OK
Single | L3 | 40ohm +/-10% | Coupon |  | 5.7 | / | 6.2 | / | 5.2 | / | OK
Single | L3 | 50ohm +/-10% | Coupon |  | 3.5 | / | 4.25 | / | 3.25 | / | OK
Diff | L5 | 85ohm +/-10% | Coupon |  | 4.5 | 8 | 5.35 | 7.15 | 4.35 | 8.15 | OK
Diff | L5 | 100ohm +/-10% | Coupon |  | 3.4 | 13 | 4.2 | 12.2 | 3.2 | 13.2 | OK
Single | L5 | 40ohm +/-10% | Coupon |  | 5.7 | / | 6.2 | / | 5.2 | / | OK
Single | L5 | 50ohm +/-10% | Coupon |  | 3.5 | / | 4.25 | / | 3.25 | / | OK
Diff | L10 | 85ohm +/-10% | Coupon |  | 4.5 | 8 | 5.35 | 7.15 | 4.35 | 8.15 | OK
Diff | L10 | 100ohm +/-10% | Coupon |  | 3.4 | 13 | 4.2 | 12.2 | 3.2 | 13.2 | OK
Single | L10 | 40ohm +/-10% | Coupon |  | 5.7 | / | 6.2 | / | 5.2 | / | OK
Single | L10 | 50ohm +/-10% | Coupon |  | 3.5 | / | 4.25 | / | 3.25 | / | OK
Diff | L12 | 85ohm +/-10% | Coupon |  | 4.4 | 7 | 5.25 | 6.15 | 4.25 | 7.15 | OK
Diff | L12 | 100ohm +/-10% | Coupon |  | 3.4 | 14 | 4.4 | 13 | 3.4 | 14 | OK
Single | L12 | 40ohm +/-10% | Coupon |  | 5.7 | / | 6.2 | / | 5.2 | / | OK
Single | L12 | 50ohm +/-10% | Coupon |  | 3.5 | / | 4.25 | / | 3.25 | / | OK
Diff | L14 | 85ohm +/-15% | Coupon |  | 5 | 7 | 5.9 | 6.1 | 5.1 | 6.9 | ok
Diff | L14 | 100ohm +/-15% | Coupon |  | 4 | 14 | 4.95 | 13.05 | 4.15 | 13.85 | ok
Single | L14 | 40ohm +/-15% | Coupon |  | 6.75 | / | 7.9 | / | 7.1 | / | ok
Single | L14 | 50ohm +/-15% | Coupon |  | 4.3 | / | 5.3 | / | 4.5 | / | ok
Impedance Coupon Review
Requirement |  |  | Coupon | Location |  |  | Gnd Connection |  | Measurement |  | Conclusion
Layer | Ref(1) | Ref(2) | Supplied | Board | Rail | Panel | Gnd(1) | Gnd(2) | Pitch | S/M open
No
Impedance Pattern Review
Coupon Impedance Trace |  |  | Other Considerations | [7 empty] | Conclusion
Layer | Length | Routing | Drill on trace |  | Thieving |  | Anti-pad |  | Other traces
No
DRILLING
CONVENTIONAL DRILLING
FHS (in) |  | tolerance | Type |  | Qty |  | Drill Bit Size |  |  |  | Conclusion
[7 empty] | mm |  | in
0.008 |  | +0.003/-0.005 | Plated |  | 8 |  | 0.25 |  | 0.0098425 |  | OK
0.009 |  | +0.003/-0.003 | Plated |  | 13614 |  | 0.25 |  | 0.0098425 |  | OK
0.01 |  | +0.003/-0.003 | Plated |  | 11621 |  | 0.3 |  | 0.011811 |  | OK
0.028 |  | +0.003/-0.003 | Plated |  | 18 |  | 0.8 |  | 0.031496 |  | OK
0.031 |  | +0.003/-0.003 | Plated |  | 15 |  | 0.9 |  | 0.035433 |  | OK
0.032 |  | +0.003/-0.003 | Plated |  | 40 |  | 0.9 |  | 0.035433 |  | OK
0.034 |  | +0.003/-0.003 | Plated |  | 6 |  | 0.95 |  | 0.0374015 |  | OK
0.036 |  | +0.003/-0.003 | Plated |  | 38 |  | 1 |  | 0.03937 |  | OK
0.039 |  | +0.003/-0.003 | Plated |  | 1 |  | 1.1 |  | 0.043307 |  | OK
0.04 |  | +0.003/-0.003 | Plated |  | 78 |  | 1.1 |  | 0.043307 |  | OK
0.043 |  | +0.003/-0.003 | Plated |  | 13 |  | 1.2 |  | 0.047244 |  | OK
0.047 |  | +0.003/-0.003 | Plated |  | 26 |  | 1.3 |  | 0.051181 |  | OK
0.051 |  | +0.003/-0.003 | Plated |  | 8 |  | 1.4 |  | 0.055118 |  | OK
0.053 |  | +0.003/-0.003 | Plated |  | 2 |  | 1.45 |  | 0.0570865 |  | OK
0.055 |  | +0.003/-0.003 | Plated |  | 2 |  | 1.5 |  | 0.059055 |  | OK
0.08 |  | +0.003/-0.003 | Plated |  | 2 |  | 2.15 |  | 0.0846455 |  | OK
0.039*0.059 |  | +0.003/-0.003 | Plated-slot |  | 4 |  | 1.1 |  | 0.043307 |  | OK
0.024*0.063 |  | +0.003/-0.003 | Plated-slot |  | 2 |  | 0.7 |  | 0.027559 |  | OK
0.024*0.094 |  | +0.003/-0.003 | Plated-slot |  | 2 |  | 0.7 |  | 0.027559 |  | OK
0.047*0.096 |  | +0.003/-0.003 | Plated-slot |  | 32 |  | 1.3 |  | 0.051181 |  | OK
0.024*0.122 |  | +0.003/-0.003 | Plated-slot |  | 2 |  | 0.7 |  | 0.027559 |  | OK
0.039 |  | +0.003/-0.001 | Non-plated |  | 5 |  | 1 |  | 0.03937 |  | OK
0.04 |  | +0.003/-0.001 | Non-plated |  | 6 |  | 1.05 |  | 0.0413385 |  | OK
0.043 |  | +0.003/-0.001 | Non-plated |  | 1 |  | 1.1 |  | 0.043307 |  | OK
0.047 |  | +0.003/-0.001 | Non-plated |  | 10 |  | 1.2 |  | 0.047244 |  | OK
0.051 |  | +0.003/-0.001 | Non-plated |  | 20 |  | 1.35 |  | 0.0531495 |  | OK
0.057 |  | +0.003/-0.001 | Non-plated |  | 2 |  | 1.5 |  | 0.059055 |  | OK
0.063 |  | +0.003/-0.001 | Non-plated |  | 1 |  | 1.65 |  | 0.0649605 |  | OK
0.094 |  | +0.003/-0.001 | Non-plated |  | 2 |  | 2.4 |  | 0.094488 |  | OK
0.098 |  | +0.003/-0.001 | Non-plated |  | 2 |  | 2.5 |  | 0.098425 |  | OK
0.102 |  | +0.003/-0.001 | Non-plated |  | 3 |  | 2.6 |  | 0.102362 |  | OK
0.108 |  | +0.003/-0.001 | Non-plated |  | 4 |  | 2.75 |  | 0.1082675 |  | OK
0.118 |  | +0.003/-0.001 | Non-plated |  | 2 |  | 3.05 |  | 0.1200785 |  | OK
0.122 |  | +0.002/-0.002 | Non-plated |  | 1 |  | 3.1 |  | 0.122047 |  | OK
0.125 |  | +0.002/-0.002 | Non-plated |  | 3 |  | 3.2 |  | 0.125984 |  | OK
0.135 |  | +0.002/-0.002 | Non-plated |  | 12 |  | 3.425 |  | 0.13484225 |  | OK
0.138 |  | +0.002/-0.002 | Non-plated |  | 13 |  | 3.5 |  | 0.137795 |  | OK
0.165 |  | +0.002/-0.002 | Non-plated |  | 2 |  | 4.2 |  | 0.165354 |  | OK
0.25 |  | +0.002/-0.002 | Non-plated |  | 1 |  | 6.35 |  | 0.2499995 |  | OK
0.118*0.150 |  | +0.003/-0.003 | Non-plated slot |  | 1 |  | 3 |  | 0.11811 |  | OK
0.165*0.187 |  | +0.003/-0.003 | Non-plated slot |  | 1 |  | 4.2 |  | 0.165354 |  | OK
HDI
FHS (in) |  | Type | Layers |  | Qty | DHS | Pad Size | Capture Pad Size | Dielectric Thkness | Aspect Ratio | Conclusion
No
Design
Netlist Analysis
Netlist Analysis |  |  | Requirement |  | Result |  |  |  | Report |  | Conclusion
[5 empty] | No. of Short |  | No. of Broken
Comparison |  |  | Yes |  | 16 |  | 0 |  | OK |  | OK
Pattern/Design Review
Internal Layer |  |  | Design Requirement |  | Result | [5 empty] | Conclusion
[5 empty] | Compensation/Action |  |  | Finish/Actual
Annular Ring |  |  | 4.5mil |  | 5.5mil |  |  | 5.0mil |  |  | ok
Clearance |  |  | 9.0mil |  | 8.0mil |  |  | 8.0mil |  |  | ok
Teardrop |  |  | Option |  | add |  |  | add |  |  | ok
Min. Line Width |  |  | 3.4mil |  | 4.4mil |  |  | 3.4mil |  |  | ok
Min. Spacing - Trace to Trace |  |  | 3.97mil |  | 2.97mil |  |  | 3.97mil |  |  | ok
Other |  |  | BP coupon clearance 6mil |  | 5.0mil |  |  | 5.0mil |  |  | ok
External Layer |  |  | Design Requirement |  | Result | [5 empty] | Conclusion
[5 empty] | Compensation/Action |  |  | Finish/Actual
Annular Ring |  |  | 4.5mil |  | 5.3mil |  |  | 4.5mil |  |  | ok
Teardrop |  |  | Option |  | add |  |  | add |  |  | ok
Thieving |  |  | TQ |  | TQ |  |  | TQ
Thieving to conductor space (min) |  |  | TQ |  | TQ |  |  | TQ
Min. Line width |  |  | 3.5mil |  | 4.3mil |  |  | 3.5mil |  |  | ok
Min. Spacing - Trace to Trace |  |  | 3.97mil |  | 3.0mil |  |  | 3.97mil |  |  | ok
Min. Spacing - Pad to Trace |  |  | 4.0mil |  | 3.0mil |  |  | 4.0mil |  |  | ok
Other |  |  | N/A |  | N/A |  |  | N/A |  |  | ok
Soldermask Layer |  |  | Design Requirement |  | Result | [5 empty] | Conclusion
[5 empty] | Compensation/Action |  |  | Finish/Actual
Clearance |  |  | 2.0mil |  | 2.5mil |  |  | 2.0mil |  |  | ok
Minimum soldermask dam |  |  | 2.6mil |  | 2.5mil |  |  | 2.5mil |  |  | ok
Color |  |  | yellow |  | yellow |  |  | yellow |  |  | ok
Via Plug |  |  | TQ |  | TQ |  |  | TQ |  |  | ok
No test points plugged |  |  | TQ |  | TQ |  |  | TQ |  |  | ok
Other |  |  | N/A |  | N/A |  |  | N/A |  |  | ok
Silkscreen Layer |  |  | Design Requirement |  | Result | [5 empty] | Conclusion
[5 empty] | Compensation/Action |  |  | Finish/Actual
Width |  |  | 5.0mil |  | 5.0mil |  |  | 5.0mil |  |  | ok
Color |  |  | white |  | white |  |  | white |  |  | ok
Location |  |  | Both |  | Both |  |  | Both |  |  | ok
Clearance violations |  |  | Yes |  | Yes |  |  | Yes |  |  | ok
Other |  |  | N/A |  | N/A |  |  | N/A |  |  | ok
Profile Review |  |  | Design Requirement |  | Result | [5 empty] | Conclusion
[5 empty] | Capability |  |  | Suggestion
Dimension |  |  | Per Fab print |  | ok |  |  | ok |  |  | ok
Critical tolerance (min) |  |  | N/A |  | N/A |  |  | N/A |  |  | ok
Bevel |  | Angle | N/A |  | N/A |  |  | N/A |  |  | ok
|  | Depth | N/A |  | N/A |  |  | N/A |  |  | ok
|  | Remaining | N/A |  | N/A |  |  | N/A |  |  | ok
V-score |  | Angle | N/A |  | N/A |  |  | N/A |  |  | ok
|  | Depth | N/A |  | N/A |  |  | N/A |  |  | ok
|  | Remaining | N/A |  | N/A |  |  | N/A |  |  | ok
Other |  |  | N/A |  | N/A |  |  | N/A |  |  | ok
Marking Review |  |  | Design Requirement |  | Result | [5 empty] | Conclusion
[5 empty] | Location/Method |  |  | Format
UL logo |  |  | Per Fab print |  | Bottom/silkscreen | [5 empty] | OK
Date Code |  |  | Per Fab print |  | Bottom/silkscreen |  |  | YY WW |  |  | OK
Origin of country |  |  | Per Fab print |  | Bottom/silkscreen |  |  | MADE IN CHINA |  |  | OK
Revision number |  |  | Per Fab print |  | Bottom/silkscreen |  |  | X01 |  |  | OK
2D Bar Code Location |  |  | Per Fab print |  | Top |  |  | As required |  |  | OK
Other |  |  | N/A |  | N/A |  |  | N/A |  |  | OK
Electrical Test: 4 Wire |  |  | Per Fab print |  |  | No |  | No |  |  | OK
OK
Summary/Comments/Concerns/Questions
Item No | Issue | [8 empty] | Customer Response |  | TQ stutas
1 | Two material IT170GRA1 [RTF2(RG311)] and NPG171[RTF2(H1)] is called for stack up. Suggestion: TTM GZ will use stack up with material IT170GRA1 [RTF2(RG311)] for PCB manufacture. The dielectric thickness was calculated base on copper density of current gerber data and minor change to dielectric thickness and impendace trace width. keep the same core and prepreg type as previous approved stack up. For the impedance controlled required in initial stack up but trace missing in CAD. For example, 4/14mil diff trace is required to layer 14 but is not designed in CAD, TTM will ignore the impedance requirement. Please see the updated stack up and reconfirm. | [8 empty] | SI:OK |  | closed
2 | Fabrication note 5 requires to add marking "manufacturer LOGO/UL mark/UL type" to the inidicated silkscreen area. Bottom silkscreen show the "Vendor" & "UL indicator" location. Suggestion: Will add TTM LOGO to "vendor" area and add UL symbol & UL code to "UL indicator" area. 2D code will be added to indicated area on top silkscreen. The date code and job code will be added to blank area on top silscreen. Please confirm. | [8 empty] | OK |  | closed
3 | Different bevelling depth is called in unit mm and inch respectively. Suggestion: TTM will control the bevelling depth as 0.62mm+/-0.13mm. Please confirm. | [8 empty] | OK |  | closed
4 | Tolerence is missing to the bevelling angle 30°. Suggestion: TTM will control the bevelling angle within 30°+/-5°. Please confirm. | [8 empty] | OK |  | closed
5 | The test vias do not have solder mask opening on non-test side. For example, if test via with test pad on top side, then the non-test side is bottom side with solder mask covered. Suggestion: For the test vias, TTM propose to add solder mask opening (drill hole size +6mil) on non-test side. Please confirm. [Suggestion-2nd] If follow gerber, these vias will be covered with solder mask on one side. Because small drill bit, the vias may be blocked by solder mask and cause chemical trapped issue during. Please reconsider our proposal to add solder mask opening (drill hole size +6mil) on non-test side. It will keep the vias without solder mask plugging. | [8 empty] | Please follow gerber 塞孔要求见#6的附图 |  | closed
6 | Some vias have solder mask (sm) opening greater than pad size on one side but without sm opening on opposite side. Please see attached picture for reference. These vias are not defined as test vias according to tpc_via layer and tps_via layer. Suggestion: For similar design, TTM will regard these vias as test vias and add solder mask opening (drill hole size +6mil) on non-test side. Please confirm. [Suggestion-2nd] If follow gerber, these vias will be covered with solder mask on one side. Because small drill bit, the vias may be blocked by solder mask and cause chemical trapped issue during. Please reconsider our proposal to add solder mask opening (drill hole size +6mil) on non-test side. It will keep the vias without solder mask plugging. | [8 empty] | Please follow gerber 塞孔要求见#6的附图 |  | closed
7 | The vias without solder mask (sm) opening on both sides. The fabrication note/document do not indicate how to deal with these vias. Suggestion A) Plugging these vias with solder mask and control the plugging depth as >=70%. Suggestion B) Fill these vias with resin and cap plating over. | [8 empty] | A |  | closed
8 | The back drill vias will be plugged by solder mask. then the back drill will be plugged by solder mask too. But TTM do not guarantee full plug the back drill. If the back drill vias filled with resin, then back drill will be filled with resin. Suggestion: Please confirm. | [8 empty] | This version does not require backdrill. |  | closed
9 | The drawing do not call gold finger design with gold plating. Suggestion: TTM will regard these finger pads without gold plating. Please confirm. [Suggestion-2nd] The design have finger pin. Need your team recheck if they are real gold finger and need gold plating. | [8 empty] | Please follow gerber(This is connector not gold finger) |  | closed
10 | The pad edge was covered with solder mask 1mil. The pad edge may be exposed due to registration issue. Suggestion: For similar design, the pad edge exposed should be acceptable. Please confirm. [Suggestion-2nd] If follow gerber, the pad edge may be not covered with solder mask because of registration issue. Please reconfirm. | [8 empty] | Reject. Please follow gerber |  | closed
11 | The registration coupon (beep coupon) with dia 8mil vias with solder mask opening on both side. Hole wall to copper is 6mil in CAD. Suggestion: TTM propose to use 0.25mm(9.84mil) drill bit to beep coupon and keep 5mil clearance from drill hole wall to copper on production tool. Please confirm. | [8 empty] | OK |  | closed
12 | At BGA area, some SMD pad to via pad is less than 5mil. Please see attached picture for reference. It will lead to the edge of via pad exposed. Suggestion: For similar case, TTM propose to shave SMD pad to keep 5mil space. Please confirm. [Suggestion-2nd] If follow gerber, the part of via pad may be not covered with solder mask because of registration issue. Please reconfirm. | [8 empty] | Reject. Please follow gerber |  | closed
13 | Via hole wall to solder mask opening area is 5mil. If the via plugged, the solder mask in hole may be spurted and encroach onto opening area. Suggestion: TTM propose to shave opening area to keep 6mil space to hole wall. Please confirm. | [8 empty] | Please follow gerber |  | closed
14 | In CAD, the breakaway area do not have any copper pattern. Suggestion: TTM will add copper plane to GND layers and add dummy pads (30x30mil with pitch 50mil and keep 30mil space to copper or hole) to outer layers & SIG layers. Please confirm. [Suggestion-2nd] This issue is concerned to breakaway area. Not concern to the PCB area. The PCB function will not be affected when adding dummy pad / copper plane to breakaway area on outer & inner layers. If inner breakaway area without any copper, it will result in uneven pressing and resin starvation during lamination as well as cause warpage problems. Please reconsider our proposal that add copper plane to GND layers and add dummy pads (30x30mil with pitch 50mil and keep 30mil space to copper or hole) to outer layers & SIG layers. | [8 empty] | In board, Inner layers can't be added dummy pad. Outer layers is OK( the breakaway area no concern) |  | closed
15 | PCB revision is X10. The provided Delta-L coupon with revision X00. Suggestion: TTM will disregard the different revision and just use received gerber data to do. Please confirm. | [8 empty] | OK |  | closed
16 | Delta-L coupon have marked "vendor" & date code & job code area on top silkscreen. Suggestion: TTM will add TTM logo & UL marking & UL code and date code / lot code as comments in attached picture. Please confirm. | [8 empty] | OK |  | closed
17 | Marking "ROUTE KEEPOUT THRU ALL" & "dia 165mil" is marked on drawing. TTM do not know what's meaning. Suggestion: TTM propose to ignore these marking and just follow CAD and drill table to control the non-plated hole. Please confirm. | [8 empty] | Please follow gerber and drill chart. |  | closed
18 | Some dimensions can't be measured in CAD. Please see attached picture for details. Suggestion: TTM propose to ignore these dimensions. | [8 empty] | Please follow drill chart. |  | closed
19 | The hole size is different in unit inch and mm. Please see attached picture for reference. Suggestion: For similar case, TTM will ignore the hole size is in mm. Just follow drill table to control the finished hole size. | [8 empty] | Please follow drill chart. |  | closed
20 | The drawing show the "DETAIL J". Suggestion: TTM will regard "DETAIL J" include all the information as marked in attached picture. Just follow the CAD and drill table to do. | [8 empty] | Please follow gerber and drill chart. |  | closed
21 | Usually TTM need 8mil space to envelop the NPTH during plating process. The NPTH to pad is 6.6mil in CAD. If follow CAD to do, the NPTH will be drilled at second drilling with take more time. It will lead to cost increased. Suggestion 1: For similar design, TTM propose to shave PTH pad 1.4mil(max) to keep space 8mil from NPTH hole wall to copper pad. Suggestion 2: For similar design, TTM propose to change the NPTH size from 39mil to 36mil. Then TTM can use smaller drill size and keep 8mil(min) space from NPTH hole wall to copper pad. | [8 empty] | Please follow ENG0019680 DHS + 8 mils for tangency and Solder web >=3mil |  | closed
22 | Your team reply to issue 8 that "This version does not require backdrill". The original CAD have back drill design and the annular ring of back drill via is 2mil. Please see attached picture "#22" for reference. Suggestion: Because your team inform us that this version does not require backdrill, TTM will disregard the back drill layers in initial gerber. The related annular ring will be increased to 4.5mil as normal. Please confirm. | [8 empty] | 此版無需Backdrill,請忽略Gerber 內Backdrill 相關訊息。 |  | closed
23 | "903217_V1.0 Server PCB 允收標準" is mentioned to reply of issue 5 & 6. TTM GZ do not have this spec. Suggestion: TTM just follow it to cotrol the plugging depth only. Please confirm. | [8 empty] | 规范运用见附图 |  | closed
24 | Yellow solder mask is required to this version. TTM do not get UL approval to IT170GRA1+Yellow solder mask at this stage. But we get UL approval with blue solde mask and green solder mask. Suggestion: TTM propose to waiver UL to this version. It means that UL mark/UL type will not be added. Please confirm. | [10 empty] | Pending
25 | 2D code area is indicated in top silkscreen. But the design do not have space to add hurman readable code near the 2D code area. Suggestion: TTM will adjust the 2D code location and leave space to add hurman readable code. Please see attached picture for details and confirm. | [10 empty] | Pending
26 | "903217_V1.0 Server PCB 允收標準" requires "PCB尺寸≦300x300mm者，板翹不可超過0.7%，1.2mm Max.； PCB尺寸>300x300mm者，板翹不可超過0.7%，1.5mm Max". Dell spec ENG0019680 calls 板弯曲0.5% max. Suggestion: .建議兩種情況都允許2.0mm max. 對於一個這長小於300mm,一個邊長大於300mm的情況，建議仍按不可超過0.7%,2.0mm max。 | [10 empty] | Pending
Note on A4: Mary Mitchell: Gerber File revision noted on the Fab Drawing
Note on L8: Mary Mitchell: OK/Question/NA
Note on A18: Mary Mitchell: Per fab print
Note on I18: Mary Mitchell: Yes/No
Note on A19: Mary Mitchell: board thickness/minimum drill hole size for conventional drilling
Note on I19: Mary Mitchell: Blind Via/Buried Via/None
Note on A21: Mary Mitchell: Yes/No
Note on I21: Mary Mitchell: Impedance coupons provided with design: Yes/No
Note on A25: Mary Mitchell: Per Fab Print example: FR4
Note on A27: Mary Mitchell: Per Fab Print example: 135
Note on A28: Mary Mitchell: Per Fab Print
Note on A46: Mary Mitchell: Per stackup
Note on D46: Mary Mitchell: Per Stack up
Note on F46: Mary Mitchell: Prepreg or core Ex: 2116 or 4 mil core
Note on H46: Mary Mitchell: After lamination
Note on J46: Mary Mitchell: Estimated Process Tolerance
Note on K46: Mary Mitchell: Dk value used for impedance modeling
Note on A77: Mary Mitchell: List each Prepreg and Core used in the construction
Note on D77: Mary Mitchell: Core: specified by thickness Prepreg: specify 1080, 2116, etc
Note on F77: Mary Mitchell: Nominal thickness
Note on H77: Mary Mitchell: Tolerance from laminate supplier
Note on J77: Mary Mitchell: nominal resin content for prepreg
Note on A83: Mary Mitchell: Per table from fab print
Note on A84: Mary Mitchell: Differential Single ended
Note on C84: Mary Mitchell: Specification
Note on E84: Mary Mitchell: Guard band that will be used for measurement to assure no out of spec coupons at the EM
Note on F84: Mary Mitchell: Gerber design data
Note on H84: Mary Mitchell: PWB supplier modification of artwork
Note on J84: Mary Mitchell: Expected nominal on finished product
Note on E111: Mary Mitchell: Location of impedance coupon.
Note on D112: Mary Mitchell: Coupon supplied by design: Yes/No
Note on J112: Mary Mitchell: can this be measured by TDR available.
Note on K112: Mary Mitchell: are test points open in soldermask
Note on A127: Mary Mitchell: Review of supplied coupon . If no coupon is supplied, applies to PWB supplier's added coupon.
Note on B129: Mary Mitchell: Impedance trace must be at least 6 inches long.
Note on C129: Mary Mitchell: straight trace or acceptable for TDR measurement.
Note on D129: Mary Mitchell: Vias should not be located in impedance measurement trace
Note on F129: Mary Mitchell: thieving needs to be added to make representative of product.
Note on H129: Mary Mitchell: no shorts or clearance violations in coupons
Note on J129: Mary Mitchell: No other traces interfering with impedance measurements
Note on A146: Mary Mitchell: Per Fab print
Note on C146: Mary Mitchell: Per fab print
Note on D146: Mary Mitchell: Select one of the following: Plated Through Plated Press Fit Non Plated Etc
Note on F146: Mary Mitchell: From Fab Drawing
Note on A194: Mary Mitchell: Per Fab print
Note on C194: Mary Mitchell: Plated Blind Plated Buried
Note on D194: Mary Mitchell: Connected Layers: L1-L2, L3-L5
Note on K194: Mary Mitchell: Dielectric Thickness/Drilled Hole Size
Note on D208: Mary Mitchell: Is Net List supplied in design package: Yes/No
Note on J208: Mary Mitchell: Include finding from report if issues are found.
Note on A217: Mary Mitchell: Optional
Note on F217: Mary Mitchell: note if added by supplier
Note on A224: Mary Mitchell: Optional on via/hole pads for HASL. Required on all pads for immersion silver.
Note on F224: Mary Mitchell: Note if added by supplier
Note on A225: Mary Mitchell: Optional
Note on F225: Mary Mitchell: Note if thieving is added
Note on D236: Mary Mitchell: Top-side Bottom-side None
Note on A243: Mary Mitchell: Top Bottom Both
Note on D257: Mary Mitchell: state requirement. If no requirement, where will it be located.
Note on F258: Mary Mitchell: Location: Top Bottom Method: Etch Silkscreen
Note on I258: Mary Mitchell: Show designation on product
Note on I259: Mary Mitchell: Supplier's UL marking for this part number.

## Stack up updated
Stackup
| Project Name |  | Plannar
| Layer Count |  | 14L
| Thickness (mils) |  | 76
| Loss (dB/inch@4GHz) |  | SL: -0.65 / MS:-0.69
| Loss (dB/inch@8GHz) |  | SL: -1.16 / MS:-1.27
| Material |  | IT170GRA1
| Cu treatment |  | RTF2(RG311)
| Halogen Treatment |  | HF
| Tg |  | Tg>150 | [8 empty] | Type |  |  |  | Differential | [7 empty] | Single-End
| Revision |  | v01 | [8 empty] | Target Z(Ohm) |  |  |  | 85 |  |  |  | 100 |  |  |  | 40 |  |  |  | 50
[12 empty] | Z tolerence |  |  |  | MS 15% / SL 10% |  |  |  | MS 15% / SL 10% |  |  |  | MS 15% / SL 10% |  |  |  | MS 15% / SL 10%
[12 empty] | Bus |  |  |  | PCIe / SATA /USB3 |  |  |  | KR |  |  |  | DDR4 |  |  |  | DDR4 1SPC DQ/DQS
| Layer | Layer Type | Layer Description |  | Cu Weight |  |  | Thickness (mil) |  |  |  | Er |  | Loss |  | Compal |  | Vendor |  | Compal |  | Vendor |  | Compal |  | Vendor |  | Compal |  | Vendor
[8 empty] | Compal | Tolerance | Vendor | Material | Compal | Vendor | Compal | Vendor | W/S | Z0 | W/S | Z0 | W/S | Z0 | W/S | Z0 | W | Z0 | W | Z0 | W | Z0 | W | Z0
|  |  | Solder Mask |  | Solder Mask |  |  | 0.5 |  | 0.7 |  | 3.7
| L1 | TOP | SIGNAL |  | 0.5oz+plating |  |  | 1.9 |  | 2 | 0.5oz+plating |  |  | -1.27dB @8GHz | -0.925 | 5 / 7 | 85.73 | 5.1 / 6.9 | 85.05 | 4 / 14 | 100.35 | 4.15 / 13.85 | 99.9 | 6.75 | 41.27 | 7.1 | 40.06 | 4.3 | 51.68 | 4.5 | 50.02
|  |  | Prepreg |  |  |  |  | 2.7 |  | 2.9 | PP 1080*1 | 3.5 | 3.65
| L2 | GND | POWER | GND | 1 oz | 1 | 1 | 1.2 |  | 1.2 | 1 oz RG311
|  |  | Core |  |  |  |  | 3 |  | 3 | Core 1086*1 | 3.5 | 3.78
| L3 | IN1 | SIGNAL |  | 1 oz | 1 | 1 | 1.2 |  | 1.2 | 1 oz RG311 |  |  | -1.16dB @8GHz | -0.863 | 4.4 / 7 | 86.06 | 4.25/7.15 | 84.77 | 3.4 / 13 | 100.66 | 3.2/13.2 | 99.89 | 5.7 | 39.55 | 5.2 | 39.98 | 3.5 | 50.4 | 3.25 | 50
|  |  | Prepreg |  | 2-Ply |  |  | 6 |  | 6.45 | PP 1086*2 | 3.7 | 3.59
| L4 | GND1 | POWER | GND | 1 oz | 1 | 1 | 1.2 |  | 1.2 | 1 oz RG311
|  |  | Core |  |  |  |  | 3 |  | 3 | Core 1086*1 | 3.5 | 3.78
| L5 | IN2 | SIGNAL |  | 1 oz | 1 | 1 | 1.2 |  | 1.2 | 1 oz RG311 |  |  | -1.16dB @8GHz | -0.863 | 4.5 / 8 | 85 | 4.35/8.15 | 84.79 | 3.4 / 13 | 100.66 | 3.2/13.2 | 99.89 | 5.7 | 39.55 | 5.2 | 39.98 | 3.5 | 50.4 | 3.25 | 50
|  |  | Prepreg |  | 2-Ply |  |  | 6 |  | 6.45 | PP 1086*2 | 3.7 | 3.59
| L6 | GND2 | POWER | GND | 1 oz | 1 | 1 | 1.2 |  | 1.2 | 1 oz RG311
|  |  | Core |  |  |  |  | 3 |  | 3 | Core 1086*1 |  | 3.78
| L7 | PWR1 | POWER |  | 2 oz | 1 | 1 | 2.4 |  | 2.5 | 2 oz RTF
|  |  | Prepreg |  | 2-Ply |  |  | 7 |  | 5.3 | PP 1080*2 |  | 3.65
| L8 | PWR2 | POWER |  | 2 oz | 1 | 1 | 2.4 |  | 2.5 | 2 oz RTF
|  |  | Core |  |  |  |  | 3 |  | 3 | Core 1086*1 |  | 3.78
| L9 | GND3 | POWER | GND | 1 oz | 1 | 1 | 1.2 |  | 1.2 | 1 oz RG311
|  |  | Prepreg |  | 2-Ply |  |  | 6 |  | 6.45 | PP 1086*2 | 3.7 | 3.59
| L10 | IN3 | SIGNAL |  | 1 oz | 1 | 1 | 1.2 |  | 1.2 | 1 oz RG311 |  |  | -1.16dB @8GHz | -0.863 | 4.5 / 8 | 85 | 4.35/8.15 | 84.79 | 3.4 / 13 | 100.66 | 3.2/13.2 | 99.89 | 5.7 | 39.55 | 5.2 | 39.98 | 3.5 | 50.4 | 3.25 | 50
|  |  | Core |  |  |  |  | 3 |  | 3 | Core 1086*1 | 3.5 | 3.78
| L11 | GND4 | POWER | GND | 1 oz | 1 | 1 | 1.2 |  | 1.2 | 1 oz RG311
|  |  | Prepreg |  | 2-Ply |  |  | 6 |  | 6.45 | PP 1086*2 | 3.7 | 3.59
| L12 | IN4 | SIGNAL |  | 1 oz | 1 | 1 | 1.2 |  | 1.2 | 1 oz RG311 |  |  | -1.16dB @8GHz | -0.863 | 4.4 / 7 | 86.06 | 4.25/7.15 | 84.77 | 3.4 / 13 | 100.66 | 3.2/13.2 | 99.89 | 5.7 | 39.55 | 5.2 | 39.98 | 3.5 | 50.4 | 3.25 | 50
|  |  | Core |  |  |  |  | 3 |  | 3 | Core 1086*1 | 3.5 | 3.78
| L13 | GND5 | POWER | GND | 1 oz | 1 | 1 | 1.2 |  | 1.2 | 1 oz RG311
|  |  | Prepreg |  |  |  |  | 2.7 |  | 2.9 | PP 1080*1 | 3.5 | 3.65
| L14 | BOT | SIGNAL |  | 0.5oz+plating |  |  | 1.9 |  | 2 | 0.5oz+plating |  |  | -1.27dB @8GHz | -0.925 | 5 / 7 | 85.73 | 5.1 / 6.9 | 85.05 | 4 / 14 | 100.35 | 4.15 / 13.85 | 99.9 | 6.75 | 41.27 | 7.1 | 40.06 | 4.3 | 51.68 | 4.5 | 50.02
|  |  | Solder Mask |  | Solder Mask |  |  | 0.5 |  | 0.7 |  | 3.7
| Target Thickness |  |  |  | mil |  |  | 76 | Tol: +/- 10% | 77.3
[5 empty] | mm |  |  | 1.9304 |  | 1.963424

## #6
Follow 903217_V1.0 Server PCB 允收標準